## Relavage Pb
points | Cu (%) | Fe (%) | Pb (%) | Zn (%) | Date | Source teneurs | Type | Cellule
rl1_pb2-4.mp4 | 0.5 | 6.91 | 13.46 | 1.8 | 2019-04-02 | Instantané | train | Relavage 1
rl3_pb2-4.mp4 | 0.24 | 3.91 | 24.44 | 1.08 | 2019-04-02 | Instantané | test | Relavage 3
rl4_pb2-4.mp4 | 0.12 | 2.51 | 32.44 | 0.88 | 2019-04-02 | Instantané | train | Relavage 4
rl1_pb4-4.mp4 | 1.44 | 14.64 | 25.29 | 4.73 | 2019-04-04 | Instantané | train | Relavage 1
rl3_pb4-4.mp4 | 0.67 | 6.04 | 46.43 | 2.28 | 2019-04-04 | Instantané | train | Relavage 3
rl4_pb4-4.mp4 | 0.46 | 5.16 | 54.46 | 2.48 | 2019-04-04 | Instantané | train | Relavage 4
rl1_pb9-4.mp4 | 1.05 | 16.76 | 12.24 | 3.69 | 2019-04-09 | Instantané | train | Relavage 1
rl3_pb9-4.mp4 | 0.66 | 8.57 | 33.59 | 2.68 | 2019-04-09 | Instantané | train | Relavage 3
rl4_pb9-4.mp4 | 0.45 | 6.31 | 46.51 | 2.3 | 2019-04-09 | Instantané | train | Relavage 4
rl1_pb12-4.mp4 | 1.77 | 18.18 | 15.96 | 5.83 | 2019-04-12 | Instantané | train | Relavage 1
rl3_pb12-4.mp4 | 1.95 | 12.02 | 40.61 | 5.06 | 2019-04-12 | Instantané | train | Relavage 3
rl4_pb12-4.mp4 | 1.62 | 10.95 | 49.52 | 5.18 | 2019-04-12 | Instantané | test | Relavage 4
rl1_pb16-4.mp4 | 2.96 | 16.89 | 23.44 | 6.4 | 2019-04-16 | Instantané | test | Relavage 1
rl3_pb16-4.mp4 | 3.09 | 10.49 | 46.45 | 5.01 | 2019-04-16 | Instantané | train | Relavage 3
rl4_pb16-4.mp4 | 2.6 | 7.45 | 63.11 | 4.45 | 2019-04-16 | Instantané | train | Relavage 4
rl1_pb17-4.mp4 | 2.97 | 17.34 | 21.88 | 5.08 | 2019-04-17 | Instantané | train | Relavage 1
rl3_pb17-4.mp4 | 2.54 | 10.58 | 45.99 | 3.62 | 2019-04-17 | Instantané | dep | Relavage 3
rl4_pb17-4.mp4 | 0.93 | 6.9 | 61.63 | 2.63 | 2019-04-17 | Instantané | train | Relavage 4
rl1_pb19-4.mp4 | 2.65 | 17.83 | 24.94 | 5.68 | 2019-04-19 | Instantané | train | Relavage 1
rl3_pb19-4.mp4 | 1.96 | 12.13 | 47.89 | 4.85 | 2019-04-19 | Instantané | train | Relavage 3
rl4_pb19-4.mp4 | 1.37 | 8.93 | 62.26 | 3.94 | 2019-04-19 | Instantané | train | Relavage 4 | 52.4 | 46.61 | 49.4
rl1_pb23-4.mp4 | 3.01 | 23.02 | 22.05 | 5.82 | 2019-04-23 | Instantané | dep | Relavage 1 | 56.9 | 50.26 | 49.05
rl3_pb23-4.mp4 | 2.72 | 19.22 | 33.2 | 6.15 | 2019-04-23 | Instantané | test | Relavage 3 | 57.87 | 43.68 | 45.24
rl4_pb23-4.mp4 | 1.07 | 13.28 | 52.57 | 4.85 | 2019-04-23 | Instantané | train | Relavage 4 | 55.72333 | 46.85 | 47.89667
rl1_pb30-4.mp4 | 1.53 | 17.46 | 24.15 | 6.36 | 2019-04-30 | Instantané | train | Relavage 1 | 2.91867 | 3.296559 | 2.307387
rl3_pb30-4.mp4 | 0.91 | 11.15 | 45.26 | 4.88 | 2019-04-30 | Instantané | train | Relavage 3
rl4_pb30-4.mp4 | 0.7 | 9.64 | 54.78 | 6.86 | 2019-04-30 | Instantané | train | Relavage 4
rl1_pb9-5.mp4 | 5.1 | 18.1 | 28.18 | 6.54 | 2019-05-09 | Instantané | test | Relavage 1
rl3_pb9-5.mp4 | 2.63 | 11.08 | 43.36 | 4.06 | 2019-05-09 | Instantané | train | Relavage 3
rl4_pb9-5.mp4 | 1.29 | 6.96 | 57.28 | 2.22 | 2019-05-09 | Instantané | train | Relavage 4
rl4_pb30-6.mp4 | 1.78 | 5.89 | 57.78 | 1.24 | 2021-06-30 | Instantané + la march | test | Relavage 4
rl4_pb8-7.mp4 | 0.45 | 9.83 | 50.4 | 3.71 | 2021-07-08 | Instantané + la march | train | Relavage 4
rl4_pb15-7.mp4 | 3.62 | 10.44 | 57.87 | 3.93 | 2021-07-15 | Instantané + la march | dep | Relavage 4
rl4_pb01_2022_15-07.mp4 | 0.24 | 6.8 | 54.9 | 10.7 | 2022-04-20 | Courier 6G | dep | Relavage 4
rl4_pb02_2022_15-07.mp4 | 0.21 | 6.7 | 44.9 | 8.7 | 2022-04-20 | Courier 6G | dep | Relavage 4
rl4_pb03_2022_15-07.mp4 | 0.13 | 9 | 54.9 | 9.5 | 2022-04-20 | Courier 6G | dep | Relavage 4
Moyenne | 1.594167 | 11.08528 | 40.94778 | 4.588056
Ecart type | 1.186383 | 5.005443 | 15.22471 | 2.258361

## Relavage 1
points | Cu (%) | Fe (%) | Pb (%) | Zn (%) | Date | Source teneurs | Type | Cellule | Qualité | Description
rl1_pb2-4.mp4 | 0.5 | 6.91 | 13.46 | 1.8 | 2019-04-02 | Instantané | train | Relavage 1 | 1 | No light
rl1_pb4-4.mp4 | 1.44 | 14.64 | 25.29 | 4.73 | 2019-04-04 | Instantané | train | Relavage 1 | 1 | No light
rl1_pb9-4.mp4 | 1.05 | 16.76 | 12.24 | 3.69 | 2019-04-09 | Instantané | train | Relavage 1 | 1 | No light
rl1_pb12-4.mp4 | 1.77 | 18.18 | 15.96 | 5.83 | 2019-04-12 | Instantané | train | Relavage 1 | 2 | No light
rl1_pb16-4.mp4 | 2.96 | 16.89 | 23.44 | 6.4 | 2019-04-16 | Instantané | test | Relavage 1 | 2 | No light
rl1_pb17-4.mp4 | 2.97 | 17.34 | 21.88 | 5.08 | 2019-04-17 | Instantané | train | Relavage 1 | 2 | No light
rl1_pb19-4.mp4 | 2.65 | 17.83 | 24.94 | 5.68 | 2019-04-19 | Instantané | train | Relavage 1 | 2 | No light
rl1_pb23-4.mp4 | 3.01 | 23.02 | 22.05 | 5.82 | 2019-04-23 | Instantané | dep | Relavage 1 | 2 | No light
rl1_pb30-4.mp4 | 1.53 | 17.46 | 24.15 | 6.36 | 2019-04-30 | Instantané | train | Relavage 1 | 2 | No light
rl1_pb9-5.mp4 | 5.1 | 18.1 | 28.18 | 6.54 | 2019-05-09 | Instantané | test | Relavage 1 | 2 | No light
Moyenne | 2.298 | 16.713 | 21.159 | 5.193
Ecart type | 1.323588 | 4.034333 | 5.395174 | 1.47828

## Relavage 3
points | Cu (%) | Fe (%) | Pb (%) | Zn (%) | Date | Source teneurs | Type | Cellule | Qualité | Description
rl3_pb2-4.mp4 | 0.24 | 3.91 | 24.44 | 1.08 | 2019-04-02 | Instantané | test | Relavage 3 | 1 | No light
rl3_pb4-4.mp4 | 0.67 | 6.04 | 46.43 | 2.28 | 2019-04-04 | Instantané | train | Relavage 3 | 1 | No light
rl3_pb9-4.mp4 | 0.66 | 8.57 | 33.59 | 2.68 | 2019-04-09 | Instantané | train | Relavage 3 | 1 | No light
rl3_pb12-4.mp4 | 1.95 | 12.02 | 40.61 | 5.06 | 2019-04-12 | Instantané | train | Relavage 3 | 2 | No light
rl3_pb16-4.mp4 | 3.09 | 10.49 | 46.45 | 5.01 | 2019-04-16 | Instantané | train | Relavage 3 | 2 | No light
rl3_pb17-4.mp4 | 2.54 | 10.58 | 45.99 | 3.62 | 2019-04-17 | Instantané | dep | Relavage 3 | 2 | No light
rl3_pb19-4.mp4 | 1.96 | 12.13 | 47.89 | 4.85 | 2019-04-19 | Instantané | train | Relavage 3 | 2 | No light
rl3_pb23-4.mp4 | 2.72 | 19.22 | 33.2 | 6.15 | 2019-04-23 | Instantané | test | Relavage 3 | 2 | No light
rl3_pb30-4.mp4 | 0.91 | 11.15 | 45.26 | 4.88 | 2019-04-30 | Instantané | train | Relavage 3 | 2 | No light
rl3_pb9-5.mp4 | 2.63 | 11.08 | 43.36 | 4.06 | 2019-05-09 | Instantané | train | Relavage 3 | 2 | No light
Moyenne | 1.737 | 10.519 | 40.722 | 3.967
Ecart type | 1.030513 | 4.066285 | 7.779158 | 1.550176

## Relavage 4
points | Cu (%) | Fe (%) | Pb (%) | Zn (%) | Date | Source teneurs | Type | Cellule | Qualité | Description
rl4_pb2-4.mp4 | 0.12 | 2.51 | 32.44 | 0.88 | 2019-04-02 | Instantané | train | Relavage 4 | 1 | No light
rl4_pb4-4.mp4 | 0.46 | 5.16 | 54.46 | 2.48 | 2019-04-04 | Instantané | train | Relavage 4 | 1 | No light
rl4_pb9-4.mp4 | 0.45 | 6.31 | 46.51 | 2.3 | 2019-04-09 | Instantané | train | Relavage 4 | 1 | No light
rl4_pb12-4.mp4 | 1.62 | 10.95 | 49.52 | 5.18 | 2019-04-12 | Instantané | test | Relavage 4 | 2 | No light
rl4_pb16-4.mp4 | 2.6 | 7.45 | 63.11 | 4.45 | 2019-04-16 | Instantané | train | Relavage 4 | 2 | No light
rl4_pb17-4.mp4 | 0.93 | 6.9 | 61.63 | 2.63 | 2019-04-17 | Instantané | train | Relavage 4 | 2 | No light
rl4_pb19-4.mp4 | 1.37 | 8.93 | 62.26 | 3.94 | 2019-04-19 | Instantané | train | Relavage 4 | 2 | No light
rl4_pb23-4.mp4 | 1.07 | 13.28 | 52.57 | 4.85 | 2019-04-23 | Instantané | train | Relavage 4 | 2 | No light
rl4_pb30-4.mp4 | 0.7 | 9.64 | 54.78 | 6.86 | 2019-04-30 | Instantané | train | Relavage 4 | 2 | No light
rl4_pb9-5.mp4 | 1.29 | 6.96 | 57.28 | 2.22 | 2019-05-09 | Instantané | train | Relavage 4 | 2 | No light
rl4_pb30-6.mp4 | 1.78 | 5.89 | 57.78 | 1.24 | 2021-06-30 | Instantané + la march | test | Relavage 4 | 3 | High light
rl4_pb8-7.mp4 | 0.45 | 9.83 | 50.4 | 3.71 | 2021-07-08 | Instantané + la march | train | Relavage 4 | 3 | High light
rl4_pb15-7.mp4 | 3.62 | 10.44 | 57.87 | 3.93 | 2021-07-15 | Instantané + la march | dep | Relavage 4 | 3 | High light
rl4_pb01_2022_15-07.mp4 | 0.24 | 6.8 | 54.9 | 10.7 | 2022-04-20 | Courier 6G | dep | Relavage 4 | 4 | High light, obs 1, 10:40
rl4_pb02_2022_15-07.mp4 | 0.21 | 6.7 | 44.9 | 8.7 | 2022-04-20 | Courier 6G | dep | Relavage 4 | 4 | low light, obs 2, 11:10
rl4_pb03_2022_15-07.mp4 | 0.13 | 9 | 54.9 | 9.5 | 2022-04-20 | Courier 6G | dep | Relavage 4 | 4 | low light, obs 3, 11:25
Moyenne | 1.065 | 7.921875 | 53.456875 | 4.598125
Ecart type | 0.9763879 | 2.602284 | 7.685482 | 2.940445

## Statistics
Pb% | Observed | Predicted 1 | Predicted 2 | Fe% | Observed | Predicted 1 | Predicted 2
relavage 1 Pb 23/04 | 22.05 | 29.91 | 25.78 | relavage 1 Pb 23/04 | 3.01 | 1.65 | 11.94
relavage 3 Pb 17/04 | 45.99 | 37.19 | 33.55 | relavage 3 Pb 17/04 | 10.58 | 9.88 | 9.44
relavage 4 Pb 25/05 -3 | 52.4 | 46.61 | 49.4 | relavage 4 Pb 25/05 -3 | 6.2 | 8.55 | 8.53
relavage 4 Pb 09/05 -1 | 56.9 | 50.29 | 49.05 | relavage 4 Pb 09/05 -1 | 7 | 8.66 | 8.74
relavage 4 Pb 15/07 | 57.87 | 43.68 | 45.24 | relavage 4 Pb 15/07 | 10.44 | 9.02 | 8.92
Average relavage 4 | 55.72333 | 46.86 | 47.89667 | Average relavage 4 | 7.88 | 8.743333 | 8.73
Std relavage 4 | 2.91867 | 3.312084 | 2.307387 | Std relavage 4 | 2.25282 | 0.2458319 | 0.1951922
Average total | 47.042 | 41.536 | 40.604 | Average total | 7.446 | 7.552 | 9.514
Std total | 14.73805 | 8.078154 | 10.48459 | Std total | 3.170785 | 3.340355 | 1.397419
Cu% | Observed | Predicted 1 | Predicted 2 | Zn% | Observed | Predicted 1 | Predicted 2
relavage 1 Pb 23/04 | 23.02 | 11.94 | 11.76 | relavage 1 Pb 23/04 | 5.82 | 5.01 | 5.23
relavage 3 Pb 17/04 | 2.54 | 1.27 | 1.13 | relavage 3 Pb 17/04 | 3.62 | 4.64 | 4.65
relavage 4 Pb 25/05 -3 | 0.21 | 1.11 | 0.88 | relavage 4 Pb 25/05 -3 | 7.9 | 4.23 | 6.84
relavage 4 Pb 09/05 -1 | 0.27 | 0.89 | 0.77 | relavage 4 Pb 09/05 -1 | 8.7 | 7.58 | 8
relavage 4 Pb 15/07 | 3.62 | 1.1 | 0.91 | relavage 4 Pb 15/07 | 3.93 | 4.38 | 6.06
Average relavage 4 | 1.366667 | 1.033333 | 0.8533333 | Average relavage 4 | 6.843333 | 5.396667 | 6.966667
Std relavage 4 | 1.951674 | 0.124231 | 0.07371115 | Std relavage 4 | 2.554532 | 1.892309 | 0.976183
Average total | 5.932 | 3.262 | 3.09 | Average total | 5.994 | 5.168 | 6.156
Std total | 9.665018 | 4.853027 | 4.848438 | Std total | 2.284815 | 1.380424 | 1.323152