## Relavage 4
points | Cu (%) | Fe (%) | Pb (%) | Zn (%)
rl4_pb2-4-0.jpg | 0.8335035 | 2.619537 | 33.21926 | 1.730078
rl4_pb2-4-1.jpg | 0.8875094 | 2.931426 | 32.98117 | 1.168411
rl4_pb2-4-10.jpg | 0.7257321 | 2.732019 | 33.28156 | 1.087848
rl4_pb2-4-11.jpg | 0.6917999 | 3.337727 | 33.42082 | 1.439762
rl4_pb2-4-12.jpg | 0.1696169 | 3.344905 | 32.83488 | 1.429773
rl4_pb2-4-13.jpg | 0.6174886 | 3.114217 | 32.78668 | 1.629996
rl4_pb2-4-14.jpg | 0.4961508 | 2.604856 | 33.37429 | 0.9425904
rl4_pb2-4-15.jpg | 0.9493215 | 3.170788 | 33.3152 | 1.459402
rl4_pb2-4-16.jpg | 0.4397986 | 3.070553 | 32.70057 | 1.509769
rl4_pb2-4-17.jpg | 0.1251522 | 2.932571 | 32.75317 | 1.212244
rl4_pb2-4-18.jpg | 0.1683548 | 2.551976 | 32.66029 | 1.395311
rl4_pb2-4-19.jpg | 0.2082059 | 2.966406 | 33.32981 | 1.006907
rl4_pb2-4-2.jpg | 0.3195438 | 3.401222 | 33.39139 | 1.540476
rl4_pb2-4-20.jpg | 1.052133 | 3.091997 | 32.91091 | 1.594229
rl4_pb2-4-21.jpg | 0.4210374 | 3.17045 | 32.97775 | 1.539373
rl4_pb2-4-22.jpg | 0.7540285 | 3.314714 | 32.57523 | 0.886203
rl4_pb2-4-23.jpg | 1.018274 | 3.269723 | 32.91068 | 0.9885173
rl4_pb2-4-24.jpg | 0.525933 | 2.845213 | 32.97676 | 1.752408
rl4_pb2-4-25.jpg | 0.1656931 | 3.343014 | 32.44747 | 1.265619
rl4_pb2-4-26.jpg | 0.2381782 | 3.14755 | 32.98305 | 1.091637
rl4_pb2-4-27.jpg | 1.074957 | 2.549003 | 33.19128 | 1.293782
rl4_pb2-4-28.jpg | 0.7299104 | 2.740561 | 33.31445 | 1.190449
rl4_pb2-4-29.jpg | 0.8804461 | 3.224262 | 33.35593 | 1.324162
rl4_pb2-4-3.jpg | 0.7091181 | 2.714549 | 33.41786 | 1.047386
rl4_pb2-4-30.jpg | 0.5364995 | 3.313916 | 33.27451 | 1.436178
rl4_pb2-4-31.jpg | 0.4513251 | 3.198349 | 33.39543 | 1.657758
rl4_pb2-4-32.jpg | 0.7410857 | 2.940107 | 33.26827 | 1.51898
rl4_pb2-4-33.jpg | 0.6387537 | 3.414424 | 33.23531 | 1.210791
rl4_pb2-4-34.jpg | 0.8494224 | 2.581905 | 32.60172 | 1.61467
rl4_pb2-4-35.jpg | 0.4665224 | 3.253426 | 33.25482 | 1.434292
rl4_pb2-4-36.jpg | 1.09018 | 2.619052 | 32.47485 | 1.253874
rl4_pb2-4-37.jpg | 0.7058991 | 3.277677 | 33.38901 | 0.9467543
rl4_pb2-4-38.jpg | 1.080577 | 3.105362 | 32.91131 | 1.086575
rl4_pb2-4-39.jpg | 1.06521 | 3.21077 | 32.96072 | 1.343035
rl4_pb2-4-4.jpg | 0.2842612 | 2.836608 | 32.75222 | 1.777274
rl4_pb2-4-40.jpg | 0.15711 | 3.264094 | 32.90283 | 0.9821986
rl4_pb2-4-41.jpg | 0.7620342 | 2.787097 | 32.4928 | 1.557296
rl4_pb2-4-42.jpg | 1.054568 | 3.226381 | 32.8893 | 1.562288
rl4_pb2-4-43.jpg | 0.6795304 | 2.992552 | 32.66035 | 1.1999
rl4_pb2-4-44.jpg | 0.2956791 | 2.773106 | 32.52579 | 1.707021
rl4_pb2-4-45.jpg | 0.6367765 | 3.07825 | 32.75321 | 1.223048
rl4_pb2-4-46.jpg | 0.1422015 | 2.962037 | 33.07127 | 1.469675
rl4_pb2-4-47.jpg | 0.3290727 | 2.880001 | 32.75051 | 1.532223
rl4_pb2-4-48.jpg | 0.1582276 | 3.23398 | 33.18879 | 1.506524
rl4_pb2-4-49.jpg | 0.6081007 | 2.511366 | 33.36393 | 1.613897
rl4_pb2-4-5.jpg | 0.7217468 | 3.028164 | 32.5119 | 1.267544
rl4_pb2-4-50.jpg | 1.033874 | 2.663496 | 32.83768 | 1.375914
rl4_pb2-4-51.jpg | 0.6975064 | 2.645882 | 32.75682 | 0.9829688
rl4_pb2-4-52.jpg | 0.8516573 | 2.62105 | 33.18243 | 0.9111263
rl4_pb2-4-53.jpg | 1.039675 | 2.97746 | 33.41238 | 1.588545
rl4_pb2-4-54.jpg | 0.1700912 | 3.205219 | 33.4072 | 1.671178
rl4_pb2-4-55.jpg | 0.9829112 | 3.284933 | 33.00102 | 1.838546
rl4_pb2-4-56.jpg | 0.803774 | 2.817226 | 33.19516 | 1.536676
rl4_pb2-4-57.jpg | 0.7680701 | 3.444595 | 32.77044 | 1.317716
rl4_pb2-4-58.jpg | 0.3390739 | 3.347359 | 32.67661 | 1.779537
rl4_pb2-4-59.jpg | 0.6988681 | 2.998179 | 33.09047 | 0.9013436
rl4_pb2-4-6.jpg | 0.6198541 | 2.896977 | 33.37963 | 1.312329
rl4_pb2-4-60.jpg | 0.5346585 | 2.530684 | 32.69712 | 1.096069
rl4_pb2-4-61.jpg | 0.831588 | 2.877699 | 32.77121 | 0.9091456
rl4_pb2-4-62.jpg | 1.089749 | 3.041142 | 32.52107 | 0.9588425
rl4_pb2-4-63.jpg | 0.3176272 | 3.486205 | 33.31672 | 1.663183
rl4_pb2-4-64.jpg | 0.2659047 | 3.065008 | 33.06986 | 1.083519
rl4_pb2-4-65.jpg | 0.5521452 | 3.3631 | 33.38633 | 1.259381
rl4_pb2-4-66.jpg | 0.6436484 | 3.369743 | 33.13123 | 1.665173
rl4_pb2-4-7.jpg | 0.2344599 | 2.890512 | 32.81179 | 1.528675
rl4_pb2-4-8.jpg | 0.3456394 | 2.812526 | 33.03906 | 1.319078
rl4_pb2-4-9.jpg | 0.1849002 | 2.819797 | 33.16882 | 1.200489
rl4_pb4-4-0.jpg | 0.9312655 | 5.315801 | 54.551 | 2.961082
rl4_pb4-4-1.jpg | 1.155093 | 5.896826 | 54.95939 | 3.23264
rl4_pb4-4-10.jpg | 1.032094 | 5.85406 | 54.8948 | 3.298457
rl4_pb4-4-11.jpg | 0.721731 | 5.946787 | 55.40106 | 2.55091
rl4_pb4-4-12.jpg | 1.222932 | 5.410873 | 54.73873 | 3.459736
rl4_pb4-4-13.jpg | 1.145697 | 5.922977 | 55.17747 | 3.36925
rl4_pb4-4-14.jpg | 1.03612 | 6.132461 | 54.5505 | 2.82004
rl4_pb4-4-15.jpg | 0.4778645 | 5.546513 | 54.84482 | 2.864627
rl4_pb4-4-16.jpg | 1.258765 | 5.918844 | 54.66922 | 2.49398
rl4_pb4-4-17.jpg | 0.8522481 | 5.613218 | 54.96678 | 2.555629
rl4_pb4-4-18.jpg | 0.9769521 | 5.170517 | 55.34318 | 3.087841
rl4_pb4-4-19.jpg | 0.8763698 | 5.485508 | 54.57843 | 3.360638
rl4_pb4-4-2.jpg | 0.9543785 | 5.51136 | 54.59688 | 3.293358
rl4_pb4-4-20.jpg | 0.5346903 | 5.608544 | 54.83612 | 3.183123
rl4_pb4-4-21.jpg | 1.34129 | 6.048918 | 55.11765 | 3.275674
rl4_pb4-4-22.jpg | 0.8957494 | 6.117341 | 54.81079 | 3.376893
rl4_pb4-4-23.jpg | 1.149135 | 5.588169 | 55.301 | 3.35361
rl4_pb4-4-24.jpg | 1.318997 | 5.473864 | 55.26674 | 2.892089
rl4_pb4-4-25.jpg | 1.234566 | 5.872472 | 54.68908 | 3.266599
rl4_pb4-4-26.jpg | 0.6792665 | 5.790095 | 55.36842 | 2.818506
rl4_pb4-4-27.jpg | 0.9496461 | 5.975079 | 54.5567 | 3.045682
rl4_pb4-4-28.jpg | 0.4668594 | 5.2393 | 54.52947 | 3.112755
rl4_pb4-4-29.jpg | 1.136466 | 6.000898 | 54.52957 | 3.452927
rl4_pb4-4-3.jpg | 0.8806826 | 5.391793 | 55.3852 | 3.343401
rl4_pb4-4-30.jpg | 1.443513 | 5.684084 | 54.73165 | 2.994344
rl4_pb4-4-31.jpg | 0.623995 | 5.643523 | 54.57998 | 3.425675
rl4_pb4-4-32.jpg | 1.13714 | 5.626613 | 54.97108 | 3.003902
rl4_pb4-4-33.jpg | 1.235287 | 5.715065 | 55.24038 | 3.201889
rl4_pb4-4-34.jpg | 1.018936 | 6.078387 | 54.86023 | 2.579239
rl4_pb4-4-35.jpg | 0.4863573 | 6.08607 | 55.34626 | 3.413136
rl4_pb4-4-36.jpg | 1.025612 | 5.346995 | 54.88674 | 2.969619
rl4_pb4-4-37.jpg | 1.359382 | 5.967923 | 55.10861 | 2.835757
rl4_pb4-4-38.jpg | 0.5983263 | 5.607133 | 54.60516 | 3.295355
rl4_pb4-4-39.jpg | 0.9632434 | 5.400446 | 54.92171 | 3.113735
rl4_pb4-4-4.jpg | 1.029003 | 5.6824 | 54.55348 | 3.278389
rl4_pb4-4-40.jpg | 1.248494 | 5.370679 | 54.91042 | 2.825223
rl4_pb4-4-41.jpg | 1.223895 | 5.497145 | 54.78769 | 2.993831
rl4_pb4-4-42.jpg | 1.190116 | 5.90519 | 54.96143 | 3.164014
rl4_pb4-4-43.jpg | 0.7049503 | 5.346911 | 54.81413 | 3.353273
rl4_pb4-4-44.jpg | 0.5317872 | 5.969211 | 54.94101 | 2.516616
rl4_pb4-4-45.jpg | 0.7562023 | 5.19276 | 55.10833 | 2.856775
rl4_pb4-4-46.jpg | 1.02134 | 5.620389 | 54.70916 | 2.625371
rl4_pb4-4-47.jpg | 0.5203322 | 5.821188 | 55.03901 | 3.273986
rl4_pb4-4-48.jpg | 1.397761 | 5.585968 | 54.80457 | 3.324308
rl4_pb4-4-49.jpg | 1.304713 | 5.675348 | 55.24902 | 3.439704
rl4_pb4-4-5.jpg | 0.7485985 | 6.07915 | 54.84404 | 3.429269
rl4_pb4-4-50.jpg | 1.155373 | 6.085852 | 54.51605 | 2.76086
rl4_pb4-4-51.jpg | 0.9373577 | 5.874341 | 55.33851 | 3.107529
rl4_pb4-4-52.jpg | 0.9896019 | 5.27338 | 55.32045 | 3.045755
rl4_pb4-4-53.jpg | 1.202096 | 5.667012 | 54.93078 | 3.225552
rl4_pb4-4-54.jpg | 0.5759592 | 5.509143 | 55.40368 | 2.557296
rl4_pb4-4-55.jpg | 0.8886987 | 5.969425 | 54.56658 | 2.572567
rl4_pb4-4-56.jpg | 0.6237141 | 5.484844 | 54.63883 | 2.914725
rl4_pb4-4-57.jpg | 1.429634 | 6.042255 | 55.35411 | 3.372919
rl4_pb4-4-58.jpg | 0.8180188 | 5.342229 | 55.11845 | 2.869366
rl4_pb4-4-59.jpg | 1.421456 | 5.98543 | 54.59722 | 3.08608
rl4_pb4-4-6.jpg | 1.246383 | 6.118723 | 54.73065 | 3.26398
rl4_pb4-4-60.jpg | 1.334013 | 5.699708 | 54.81907 | 3.435085
rl4_pb4-4-61.jpg | 0.5859927 | 5.844964 | 54.7033 | 3.199024
rl4_pb4-4-7.jpg | 0.6698598 | 5.362477 | 55.11468 | 3.06845
rl4_pb4-4-8.jpg | 0.5239183 | 5.355973 | 54.87911 | 3.347428
rl4_pb4-4-9.jpg | 1.009259 | 5.807668 | 54.59009 | 2.949973
rl4_pb9-4-0.jpg | 1.12885 | 7.079694 | 46.53199 | 3.064355
rl4_pb9-4-1.jpg | 1.324273 | 6.586291 | 46.86129 | 2.582638
rl4_pb9-4-10.jpg | 1.223093 | 6.344605 | 46.65011 | 3.241755
rl4_pb9-4-11.jpg | 0.9545243 | 6.371062 | 47.01699 | 2.365102
rl4_pb9-4-12.jpg | 1.333383 | 6.997208 | 46.68548 | 3.156394
rl4_pb9-4-13.jpg | 0.6979301 | 6.312707 | 46.89042 | 2.411375
rl4_pb9-4-14.jpg | 0.6196341 | 7.082375 | 46.834 | 2.974072
rl4_pb9-4-15.jpg | 1.369379 | 6.609115 | 47.29516 | 2.603718
rl4_pb9-4-16.jpg | 0.971737 | 6.588165 | 47.04925 | 2.858824
rl4_pb9-4-17.jpg | 0.6821057 | 6.821552 | 47.43191 | 2.603665
rl4_pb9-4-18.jpg | 1.185259 | 6.543679 | 46.67707 | 2.82163
rl4_pb9-4-19.jpg | 0.9554516 | 6.522534 | 46.54326 | 3.180471
rl4_pb9-4-2.jpg | 1.176305 | 6.971704 | 46.51967 | 2.711267
rl4_pb9-4-20.jpg | 0.4978126 | 7.181083 | 46.63629 | 2.834765
rl4_pb9-4-21.jpg | 0.5080655 | 6.82512 | 46.94008 | 2.473428
rl4_pb9-4-22.jpg | 0.9423089 | 7.255969 | 47.08083 | 2.840576
rl4_pb9-4-23.jpg | 0.6995803 | 6.991772 | 46.91409 | 3.22884
rl4_pb9-4-24.jpg | 0.6566217 | 7.088115 | 47.4789 | 3.207749
rl4_pb9-4-25.jpg | 1.444526 | 6.519644 | 46.73698 | 3.193378
rl4_pb9-4-26.jpg | 1.437838 | 7.062014 | 47.10696 | 3.128012
rl4_pb9-4-27.jpg | 1.218481 | 6.567674 | 47.44204 | 3.25152
rl4_pb9-4-28.jpg | 1.081873 | 7.281502 | 46.66692 | 2.832228
rl4_pb9-4-29.jpg | 1.054077 | 6.872009 | 47.10729 | 2.922923
rl4_pb9-4-3.jpg | 1.440465 | 7.006714 | 47.33933 | 2.725736
rl4_pb9-4-30.jpg | 1.319506 | 7.150634 | 46.60478 | 2.976629
rl4_pb9-4-31.jpg | 0.8763343 | 6.787718 | 46.97168 | 2.98745
rl4_pb9-4-32.jpg | 0.9848025 | 6.630276 | 47.23502 | 2.594164
rl4_pb9-4-33.jpg | 1.232304 | 6.541411 | 46.92477 | 2.404731
rl4_pb9-4-34.jpg | 1.251219 | 6.55273 | 46.69027 | 3.269187
rl4_pb9-4-35.jpg | 0.9573779 | 7.043719 | 46.54447 | 2.426155
rl4_pb9-4-36.jpg | 0.763532 | 6.848637 | 46.54129 | 3.270483
rl4_pb9-4-37.jpg | 0.6416352 | 6.354074 | 47.44591 | 2.681927
rl4_pb9-4-38.jpg | 1.256292 | 6.441779 | 46.57583 | 2.566427
rl4_pb9-4-39.jpg | 0.6353307 | 6.682555 | 47.43826 | 2.642396
rl4_pb9-4-4.jpg | 1.262404 | 6.487645 | 46.97361 | 3.086579
rl4_pb9-4-40.jpg | 1.424281 | 7.005757 | 46.52718 | 3.020559
rl4_pb9-4-41.jpg | 0.8963993 | 6.440283 | 47.22868 | 2.457636
rl4_pb9-4-42.jpg | 0.5517728 | 6.901062 | 46.84001 | 2.768255
rl4_pb9-4-43.jpg | 1.34228 | 7.185371 | 47.18424 | 3.2953
rl4_pb9-4-44.jpg | 0.9228492 | 6.54257 | 47.14258 | 3.066695
rl4_pb9-4-45.jpg | 1.256707 | 6.336062 | 46.83604 | 3.265951
rl4_pb9-4-46.jpg | 0.5906891 | 7.237581 | 46.78084 | 2.421752
rl4_pb9-4-47.jpg | 0.7441567 | 6.921956 | 46.79607 | 2.911683
rl4_pb9-4-48.jpg | 1.307962 | 7.287022 | 46.80166 | 2.898175
rl4_pb9-4-49.jpg | 1.353953 | 6.503271 | 46.79602 | 3.2554
rl4_pb9-4-5.jpg | 1.193821 | 7.257713 | 47.15244 | 2.663534
rl4_pb9-4-50.jpg | 0.6301964 | 6.384562 | 46.96333 | 2.618591
rl4_pb9-4-51.jpg | 0.5335599 | 6.380737 | 46.91578 | 3.185299
rl4_pb9-4-52.jpg | 0.8181083 | 6.513254 | 47.13818 | 3.243319
rl4_pb9-4-53.jpg | 1.322998 | 6.442671 | 47.10733 | 2.950927
rl4_pb9-4-54.jpg | 1.000974 | 6.582218 | 46.61041 | 2.94486
rl4_pb9-4-55.jpg | 0.8576373 | 7.256337 | 46.87125 | 2.732382
rl4_pb9-4-56.jpg | 1.238406 | 7.298646 | 47.23194 | 2.381712
rl4_pb9-4-57.jpg | 1.003387 | 7.145397 | 47.34934 | 2.613943
rl4_pb9-4-58.jpg | 1.194934 | 7.107365 | 46.68269 | 2.724563
rl4_pb9-4-59.jpg | 1.089873 | 6.441572 | 47.29852 | 2.74587
rl4_pb9-4-6.jpg | 0.5674155 | 6.47986 | 46.56063 | 3.027859
rl4_pb9-4-60.jpg | 0.8741621 | 6.733106 | 47.17831 | 2.971634
rl4_pb9-4-61.jpg | 0.7977774 | 7.08413 | 47.4602 | 3.219498
rl4_pb9-4-62.jpg | 1.393978 | 6.892729 | 47.24464 | 2.53347
rl4_pb9-4-63.jpg | 0.8590263 | 6.316079 | 47.40143 | 2.818485
rl4_pb9-4-7.jpg | 1.405377 | 6.637118 | 47.46883 | 2.572682
rl4_pb9-4-8.jpg | 0.8612874 | 6.394348 | 47.01332 | 3.056948
rl4_pb9-4-9.jpg | 0.6103267 | 7.124383 | 46.60332 | 2.736041
rl4_pb16-4-0.jpg | 2.643059 | 7.729012 | 63.34464 | 4.562925
rl4_pb16-4-1.jpg | 3.397276 | 7.71182 | 63.77478 | 5.235633
rl4_pb16-4-10.jpg | 3.146958 | 7.572138 | 63.48156 | 4.870353
rl4_pb16-4-11.jpg | 3.01922 | 7.577394 | 63.49049 | 5.314685
rl4_pb16-4-12.jpg | 3.211385 | 7.816493 | 63.60598 | 4.460898
rl4_pb16-4-13.jpg | 3.07707 | 7.563408 | 63.78818 | 4.775782
rl4_pb16-4-14.jpg | 2.863544 | 7.658031 | 63.73092 | 5.365269
rl4_pb16-4-15.jpg | 3.397891 | 8.018692 | 63.20604 | 5.371491
rl4_pb16-4-16.jpg | 3.153519 | 8.378175 | 63.50868 | 5.179827
rl4_pb16-4-17.jpg | 3.428717 | 7.706854 | 63.14511 | 4.608629
rl4_pb16-4-18.jpg | 2.680635 | 7.584589 | 63.2683 | 5.097801
rl4_pb16-4-19.jpg | 3.449525 | 7.597326 | 64.09356 | 5.439636
rl4_pb16-4-2.jpg | 3.442681 | 8.201922 | 63.6089 | 4.627383
rl4_pb16-4-20.jpg | 3.387403 | 8.388934 | 63.80459 | 4.937159
rl4_pb16-4-21.jpg | 2.983331 | 8.126886 | 63.77248 | 4.581028
rl4_pb16-4-22.jpg | 3.428645 | 8.054661 | 63.65318 | 5.329146
rl4_pb16-4-23.jpg | 3.316518 | 8.007543 | 63.17064 | 5.009588
rl4_pb16-4-24.jpg | 3.525511 | 8.177955 | 63.91091 | 4.914624
rl4_pb16-4-25.jpg | 2.623471 | 7.69462 | 63.71722 | 5.024453
rl4_pb16-4-26.jpg | 3.297319 | 8.078192 | 63.41362 | 5.427926
rl4_pb16-4-27.jpg | 3.186446 | 7.741172 | 64.03082 | 5.091061
rl4_pb16-4-28.jpg | 2.804429 | 8.346464 | 63.25409 | 4.72817
rl4_pb16-4-29.jpg | 3.451548 | 7.74469 | 63.49053 | 5.250857
rl4_pb16-4-3.jpg | 3.022331 | 7.732179 | 63.56511 | 5.310484
rl4_pb16-4-30.jpg | 3.023547 | 7.463438 | 63.49572 | 4.806279
rl4_pb16-4-31.jpg | 2.696388 | 8.28846 | 63.49136 | 4.810618
rl4_pb16-4-32.jpg | 3.560038 | 7.949801 | 63.90638 | 4.819462
rl4_pb16-4-33.jpg | 2.695813 | 7.740954 | 63.61718 | 4.939125
rl4_pb16-4-34.jpg | 3.334473 | 8.215811 | 63.15204 | 4.667502
rl4_pb16-4-35.jpg | 3.332593 | 7.88536 | 63.3894 | 4.708307
rl4_pb16-4-36.jpg | 3.309429 | 7.804686 | 64.02404 | 4.493581
rl4_pb16-4-37.jpg | 2.900161 | 8.366083 | 63.18803 | 5.211692
rl4_pb16-4-38.jpg | 3.03239 | 7.742753 | 63.74982 | 5.002891
rl4_pb16-4-39.jpg | 2.77281 | 8.425844 | 63.17992 | 5.384494
rl4_pb16-4-4.jpg | 2.648737 | 7.458286 | 63.39662 | 5.392872
rl4_pb16-4-40.jpg | 3.450825 | 7.583737 | 63.45063 | 4.668193
rl4_pb16-4-41.jpg | 3.50119 | 7.67227 | 63.87942 | 4.783243
rl4_pb16-4-42.jpg | 2.832183 | 7.850307 | 63.68883 | 4.810394
rl4_pb16-4-43.jpg | 2.63581 | 8.145009 | 63.17468 | 5.231708
rl4_pb16-4-44.jpg | 2.926408 | 7.947016 | 63.19173 | 5.40087
rl4_pb16-4-45.jpg | 3.448341 | 8.299174 | 63.79898 | 4.590512
rl4_pb16-4-46.jpg | 2.674766 | 7.999496 | 63.61696 | 4.500336
rl4_pb16-4-47.jpg | 3.114519 | 8.039955 | 63.84815 | 4.632859
rl4_pb16-4-48.jpg | 3.236288 | 8.176231 | 64.00615 | 5.396207
rl4_pb16-4-49.jpg | 3.010176 | 8.155475 | 64.00476 | 5.329829
rl4_pb16-4-5.jpg | 2.858184 | 8.059315 | 63.82662 | 4.7904
rl4_pb16-4-50.jpg | 2.733849 | 8.256832 | 63.15015 | 5.265489
rl4_pb16-4-51.jpg | 2.662813 | 7.537121 | 63.67299 | 4.912016
rl4_pb16-4-52.jpg | 3.440659 | 7.797774 | 63.16746 | 4.635402
rl4_pb16-4-53.jpg | 2.799614 | 7.715123 | 63.19303 | 5.439315
rl4_pb16-4-54.jpg | 2.902979 | 7.451694 | 63.31724 | 5.440955
rl4_pb16-4-55.jpg | 3.58913 | 8.368721 | 64.10835 | 4.966925
rl4_pb16-4-56.jpg | 2.643835 | 7.970218 | 63.62716 | 4.757321
rl4_pb16-4-57.jpg | 3.204189 | 8.272469 | 63.7618 | 5.430887
rl4_pb16-4-58.jpg | 3.464294 | 7.916137 | 63.84476 | 4.57185
rl4_pb16-4-59.jpg | 2.95299 | 7.676142 | 63.87595 | 4.515002
rl4_pb16-4-6.jpg | 3.042072 | 7.721533 | 63.79332 | 5.119983
rl4_pb16-4-60.jpg | 2.668901 | 8.091638 | 63.36012 | 5.387604
rl4_pb16-4-61.jpg | 2.927985 | 7.94004 | 63.35355 | 4.706741
rl4_pb16-4-62.jpg | 3.065906 | 7.587641 | 63.56098 | 4.929412
rl4_pb16-4-63.jpg | 3.086775 | 8.353616 | 63.29974 | 4.655189
rl4_pb16-4-64.jpg | 3.053303 | 8.162687 | 63.17307 | 5.158694
rl4_pb16-4-7.jpg | 2.75199 | 7.797661 | 63.25797 | 4.918203
rl4_pb16-4-8.jpg | 2.910107 | 8.42336 | 63.15384 | 5.360349
rl4_pb16-4-9.jpg | 3.304836 | 7.935314 | 64.09154 | 4.691175
rl4_pb17-4-0.jpg | 1.714755 | 7.310821 | 62.41449 | 3.425257
rl4_pb17-4-1.jpg | 0.9791735 | 7.654585 | 62.33762 | 3.333441
rl4_pb17-4-10.jpg | 0.9354673 | 7.299707 | 62.39583 | 2.708423
rl4_pb17-4-11.jpg | 1.75525 | 7.618626 | 61.85935 | 2.786359
rl4_pb17-4-12.jpg | 1.804256 | 7.593186 | 61.92452 | 3.275059
rl4_pb17-4-13.jpg | 1.462313 | 7.01666 | 62.44777 | 2.79287
rl4_pb17-4-14.jpg | 1.707457 | 7.849672 | 62.47643 | 2.744502
rl4_pb17-4-15.jpg | 1.683959 | 7.812736 | 62.48981 | 2.693249
rl4_pb17-4-16.jpg | 1.301157 | 7.039591 | 62.08409 | 3.456417
rl4_pb17-4-17.jpg | 1.296608 | 7.129182 | 62.43601 | 2.951485
rl4_pb17-4-18.jpg | 1.843625 | 7.491707 | 61.84983 | 3.404696
rl4_pb17-4-19.jpg | 1.612469 | 7.342953 | 62.37546 | 2.945772
rl4_pb17-4-2.jpg | 1.00767 | 7.763416 | 61.70725 | 3.293123
rl4_pb17-4-20.jpg | 1.042313 | 6.964562 | 61.95025 | 3.587831
rl4_pb17-4-21.jpg | 1.880913 | 7.758535 | 62.07935 | 3.431525
rl4_pb17-4-22.jpg | 1.428979 | 7.498643 | 62.52498 | 3.350539
rl4_pb17-4-23.jpg | 1.430779 | 7.439658 | 61.74455 | 2.819559
rl4_pb17-4-24.jpg | 1.215631 | 7.403195 | 62.39011 | 2.706482
rl4_pb17-4-25.jpg | 1.291354 | 6.925638 | 62.57371 | 3.082396
rl4_pb17-4-26.jpg | 1.492751 | 7.282509 | 62.59804 | 2.950052
rl4_pb17-4-27.jpg | 1.459884 | 7.766564 | 62.58323 | 3.613089
rl4_pb17-4-28.jpg | 1.499251 | 7.343447 | 61.99848 | 3.257849
rl4_pb17-4-29.jpg | 1.60098 | 7.078017 | 61.69809 | 3.177465
rl4_pb17-4-3.jpg | 1.481641 | 7.448755 | 61.82502 | 3.229818
rl4_pb17-4-30.jpg | 1.438595 | 7.666379 | 62.35876 | 3.19363
rl4_pb17-4-31.jpg | 1.85012 | 7.5972 | 61.92928 | 2.904591
rl4_pb17-4-32.jpg | 1.891117 | 7.090864 | 62.60663 | 3.311125
rl4_pb17-4-33.jpg | 1.087829 | 7.608907 | 62.26313 | 3.014618
rl4_pb17-4-34.jpg | 1.862657 | 7.696104 | 62.18998 | 3.563937
rl4_pb17-4-35.jpg | 1.625223 | 6.901774 | 62.58578 | 2.95886
rl4_pb17-4-36.jpg | 1.129738 | 7.423574 | 61.79061 | 3.243838
rl4_pb17-4-37.jpg | 1.38882 | 7.221155 | 62.37697 | 2.925724
rl4_pb17-4-38.jpg | 1.010845 | 7.653411 | 61.72305 | 2.933368
rl4_pb17-4-39.jpg | 1.720173 | 7.597967 | 62.13391 | 2.804623
rl4_pb17-4-4.jpg | 1.345013 | 6.943288 | 62.35534 | 3.172736
rl4_pb17-4-40.jpg | 1.752141 | 7.297156 | 61.85024 | 3.438047
rl4_pb17-4-41.jpg | 1.580278 | 7.687631 | 61.96333 | 3.457859
rl4_pb17-4-42.jpg | 1.78108 | 7.630814 | 62.40557 | 3.594493
rl4_pb17-4-43.jpg | 0.9914564 | 7.079688 | 61.9687 | 3.560544
rl4_pb17-4-44.jpg | 1.127107 | 7.73143 | 61.7675 | 3.133196
rl4_pb17-4-45.jpg | 1.126651 | 7.338746 | 61.93609 | 3.399362
rl4_pb17-4-46.jpg | 1.070464 | 6.959101 | 61.69099 | 3.576695
rl4_pb17-4-47.jpg | 1.063603 | 7.700114 | 62.31267 | 3.590238
rl4_pb17-4-48.jpg | 1.229997 | 7.878061 | 62.38845 | 3.346266
rl4_pb17-4-49.jpg | 1.912753 | 7.896147 | 62.42962 | 3.009623
rl4_pb17-4-5.jpg | 1.01736 | 7.606064 | 62.10319 | 2.746652
rl4_pb17-4-50.jpg | 1.90317 | 7.597345 | 62.27564 | 2.717495
rl4_pb17-4-51.jpg | 1.087899 | 6.985535 | 62.0963 | 2.775797
rl4_pb17-4-52.jpg | 1.830331 | 7.125479 | 62.4717 | 3.182131
rl4_pb17-4-53.jpg | 1.661443 | 7.871527 | 61.74417 | 3.035878
rl4_pb17-4-54.jpg | 1.621231 | 7.133274 | 62.58676 | 3.264859
rl4_pb17-4-55.jpg | 1.080701 | 7.149141 | 62.4822 | 3.130876
rl4_pb17-4-56.jpg | 1.323601 | 7.67746 | 61.77593 | 2.950427
rl4_pb17-4-57.jpg | 1.918325 | 7.505524 | 62.57403 | 3.253913
rl4_pb17-4-58.jpg | 1.188502 | 6.991284 | 62.51959 | 2.859187
rl4_pb17-4-59.jpg | 1.585866 | 7.670007 | 62.12831 | 3.069434
rl4_pb17-4-6.jpg | 1.001101 | 7.003259 | 62.52726 | 2.88172
rl4_pb17-4-60.jpg | 1.754032 | 7.04846 | 62.5041 | 3.214355
rl4_pb17-4-61.jpg | 1.268989 | 7.51974 | 61.96745 | 3.471402
rl4_pb17-4-62.jpg | 0.9718839 | 7.18946 | 62.39692 | 3.145048
rl4_pb17-4-63.jpg | 1.633101 | 7.528322 | 61.63574 | 3.142131
rl4_pb17-4-7.jpg | 1.091899 | 7.198111 | 62.41034 | 2.774226
rl4_pb17-4-8.jpg | 1.135996 | 7.791848 | 62.26704 | 3.54318
rl4_pb17-4-9.jpg | 1.239892 | 7.408405 | 62.60427 | 2.776216
rl4_pb19-4-0.jpg | 1.93343 | 9.516558 | 62.97196 | 4.1231
rl4_pb19-4-1.jpg | 2.341502 | 9.058132 | 62.34844 | 4.189157
rl4_pb19-4-10.jpg | 1.972818 | 9.150365 | 62.52285 | 4.115967
rl4_pb19-4-11.jpg | 1.769782 | 9.804711 | 62.8993 | 4.274822
rl4_pb19-4-12.jpg | 2.284148 | 9.844857 | 62.52209 | 4.571369
rl4_pb19-4-13.jpg | 1.867795 | 9.016181 | 63.05255 | 4.555729
rl4_pb19-4-14.jpg | 1.69116 | 9.231345 | 62.46692 | 4.090866
rl4_pb19-4-15.jpg | 1.950245 | 9.693295 | 62.81814 | 3.988459
rl4_pb19-4-16.jpg | 1.640589 | 9.634753 | 62.47115 | 4.067497
rl4_pb19-4-17.jpg | 1.475132 | 9.60645 | 62.33885 | 4.89912
rl4_pb19-4-18.jpg | 1.403237 | 9.552334 | 62.676 | 4.447203
rl4_pb19-4-19.jpg | 1.49334 | 9.232065 | 63.20016 | 4.537341
rl4_pb19-4-2.jpg | 1.763047 | 9.066216 | 62.91221 | 4.017835
rl4_pb19-4-20.jpg | 2.149456 | 9.550506 | 63.2074 | 4.22031
rl4_pb19-4-21.jpg | 2.237833 | 9.13024 | 62.73803 | 4.267466
rl4_pb19-4-22.jpg | 1.816213 | 8.946984 | 62.43002 | 4.78299
rl4_pb19-4-23.jpg | 1.562615 | 9.617479 | 62.99832 | 4.850595
rl4_pb19-4-24.jpg | 2.356887 | 9.613927 | 63.05007 | 4.14423
rl4_pb19-4-25.jpg | 2.051988 | 9.709923 | 62.89555 | 4.88295
rl4_pb19-4-26.jpg | 1.473368 | 9.912579 | 62.33561 | 4.711591
rl4_pb19-4-27.jpg | 2.126044 | 9.45493 | 62.26736 | 4.270422
rl4_pb19-4-28.jpg | 2.20543 | 9.679563 | 63.14717 | 4.536458
rl4_pb19-4-29.jpg | 1.40863 | 8.950883 | 62.60142 | 4.551356
rl4_pb19-4-3.jpg | 2.217094 | 9.671298 | 62.81874 | 3.984379
rl4_pb19-4-30.jpg | 2.355493 | 9.367086 | 62.29934 | 4.572536
rl4_pb19-4-31.jpg | 1.409564 | 9.809252 | 62.71929 | 4.290879
rl4_pb19-4-32.jpg | 2.023068 | 9.11802 | 62.87399 | 4.520238
rl4_pb19-4-33.jpg | 1.57961 | 9.18559 | 62.78801 | 4.39011
rl4_pb19-4-34.jpg | 1.732723 | 9.346493 | 63.19407 | 4.228112
rl4_pb19-4-35.jpg | 2.261379 | 9.757146 | 62.77854 | 4.369149
rl4_pb19-4-36.jpg | 2.106841 | 9.255138 | 62.49915 | 4.233922
rl4_pb19-4-37.jpg | 2.199044 | 9.544238 | 63.20942 | 4.544384
rl4_pb19-4-38.jpg | 1.896132 | 9.750401 | 62.61073 | 4.778824
rl4_pb19-4-39.jpg | 2.043679 | 9.60759 | 62.26215 | 4.353286
rl4_pb19-4-4.jpg | 2.16742 | 9.844879 | 62.26458 | 4.030104
rl4_pb19-4-40.jpg | 2.297803 | 9.907913 | 62.97784 | 4.325586
rl4_pb19-4-41.jpg | 1.514426 | 9.582544 | 62.73341 | 4.731393
rl4_pb19-4-42.jpg | 1.916195 | 8.936153 | 62.73909 | 4.280752
rl4_pb19-4-43.jpg | 1.858435 | 9.019497 | 62.68064 | 4.749746
rl4_pb19-4-44.jpg | 1.660305 | 9.476401 | 62.81235 | 4.144431
rl4_pb19-4-45.jpg | 2.355092 | 8.977676 | 62.93766 | 4.81007
rl4_pb19-4-46.jpg | 1.577972 | 9.476806 | 63.21508 | 4.77014
rl4_pb19-4-47.jpg | 1.62782 | 9.927809 | 62.31395 | 4.105459
rl4_pb19-4-48.jpg | 2.020542 | 9.246137 | 62.28217 | 4.492093
rl4_pb19-4-49.jpg | 2.036402 | 9.660172 | 62.52049 | 4.434919
rl4_pb19-4-5.jpg | 2.038699 | 9.419759 | 62.8891 | 4.631542
rl4_pb19-4-50.jpg | 2.243338 | 9.720459 | 62.32976 | 4.614574
rl4_pb19-4-51.jpg | 2.288523 | 9.093372 | 62.34604 | 4.152344
rl4_pb19-4-52.jpg | 2.338354 | 9.150915 | 62.51123 | 4.548635
rl4_pb19-4-53.jpg | 1.558459 | 9.629745 | 62.55298 | 4.771712
rl4_pb19-4-54.jpg | 2.090633 | 9.80855 | 63.11711 | 4.489329
rl4_pb19-4-55.jpg | 2.209355 | 9.348613 | 62.43811 | 4.403395
rl4_pb19-4-56.jpg | 2.303085 | 9.854301 | 62.50426 | 4.661038
rl4_pb19-4-57.jpg | 2.346335 | 9.04342 | 62.36127 | 3.997097
rl4_pb19-4-58.jpg | 1.642015 | 9.345336 | 62.56093 | 4.401444
rl4_pb19-4-59.jpg | 1.630517 | 9.589844 | 63.14676 | 4.593198
rl4_pb19-4-6.jpg | 1.473578 | 9.580184 | 63.20386 | 4.103007
rl4_pb19-4-60.jpg | 2.201208 | 9.539476 | 63.12228 | 4.293984
rl4_pb19-4-61.jpg | 2.122764 | 9.595396 | 62.61504 | 3.955122
rl4_pb19-4-62.jpg | 1.648673 | 9.723167 | 62.50573 | 4.630438
rl4_pb19-4-63.jpg | 2.278457 | 9.472802 | 62.26647 | 4.04857
rl4_pb19-4-64.jpg | 1.421151 | 8.994714 | 62.95285 | 4.354624
rl4_pb19-4-65.jpg | 1.683412 | 9.036546 | 62.91107 | 3.943069
rl4_pb19-4-7.jpg | 1.449157 | 9.915873 | 63.17176 | 4.140628
rl4_pb19-4-8.jpg | 1.8314 | 9.78365 | 63.08691 | 4.540563
rl4_pb19-4-9.jpg | 2.095776 | 9.532428 | 62.31846 | 4.418186
rl4_pb23-4-0.jpg | 1.359042 | 14.27202 | 52.85474 | 4.86248
rl4_pb23-4-1.jpg | 1.702836 | 14.03227 | 53.11372 | 5.510637
rl4_pb23-4-10.jpg | 1.845444 | 13.35592 | 52.72942 | 4.999238
rl4_pb23-4-11.jpg | 1.954212 | 13.85876 | 53.22324 | 4.916393
rl4_pb23-4-12.jpg | 2.03519 | 14.12683 | 52.7207 | 5.715129
rl4_pb23-4-13.jpg | 1.832612 | 14.00367 | 52.80853 | 5.179838
rl4_pb23-4-14.jpg | 1.966255 | 13.68547 | 52.58189 | 5.730179
rl4_pb23-4-15.jpg | 1.563564 | 13.84292 | 53.04446 | 5.604826
rl4_pb23-4-16.jpg | 1.452562 | 13.95827 | 52.99651 | 5.014061
rl4_pb23-4-17.jpg | 1.110947 | 13.47665 | 52.90572 | 5.380161
rl4_pb23-4-18.jpg | 1.701753 | 14.21987 | 53.1485 | 5.278095
rl4_pb23-4-19.jpg | 2.069859 | 14.22872 | 52.63238 | 5.777175
rl4_pb23-4-2.jpg | 1.132512 | 14.24796 | 53.19496 | 5.030841
rl4_pb23-4-20.jpg | 1.212049 | 13.83151 | 53.16078 | 5.161013
rl4_pb23-4-21.jpg | 1.333047 | 14.17308 | 53.54094 | 5.657718
rl4_pb23-4-22.jpg | 1.96864 | 13.86819 | 53.02854 | 5.573751
rl4_pb23-4-23.jpg | 1.40416 | 13.42393 | 53.54058 | 5.265274
rl4_pb23-4-24.jpg | 1.45057 | 13.53891 | 52.67278 | 5.008619
rl4_pb23-4-25.jpg | 1.97937 | 14.18718 | 52.9889 | 5.650636
rl4_pb23-4-26.jpg | 1.23171 | 13.76879 | 52.6377 | 4.913048
rl4_pb23-4-27.jpg | 1.847086 | 13.93304 | 52.57905 | 5.012883
rl4_pb23-4-28.jpg | 1.176836 | 13.60254 | 53.07675 | 5.344506
rl4_pb23-4-29.jpg | 1.979357 | 13.51627 | 53.24739 | 4.913669
rl4_pb23-4-3.jpg | 1.790182 | 13.79424 | 52.99965 | 5.468439
rl4_pb23-4-30.jpg | 1.707158 | 13.8282 | 52.64912 | 5.477661
rl4_pb23-4-31.jpg | 1.935747 | 13.55292 | 53.3056 | 4.880651
rl4_pb23-4-32.jpg | 1.715427 | 13.7221 | 53.46142 | 4.85721
rl4_pb23-4-33.jpg | 1.663329 | 14.19332 | 53.34187 | 5.706853
rl4_pb23-4-34.jpg | 1.901212 | 13.85405 | 53.00674 | 5.567133
rl4_pb23-4-35.jpg | 1.616433 | 13.83017 | 52.58867 | 5.611338
rl4_pb23-4-36.jpg | 1.729147 | 13.82697 | 53.41753 | 5.302505
rl4_pb23-4-37.jpg | 1.474996 | 14.24846 | 53.55597 | 4.87095
rl4_pb23-4-38.jpg | 1.549142 | 13.78239 | 53.19292 | 5.180584
rl4_pb23-4-39.jpg | 2.043288 | 13.41322 | 52.76975 | 5.812932
rl4_pb23-4-4.jpg | 1.774551 | 14.01841 | 52.89925 | 5.215512
rl4_pb23-4-40.jpg | 1.899294 | 13.98768 | 52.57749 | 5.016305
rl4_pb23-4-41.jpg | 1.231221 | 13.82319 | 52.71765 | 4.986209
rl4_pb23-4-42.jpg | 1.946809 | 14.10623 | 53.219 | 5.068539
rl4_pb23-4-43.jpg | 1.214145 | 13.67748 | 53.04155 | 5.731885
rl4_pb23-4-44.jpg | 2.051112 | 14.21126 | 53.26495 | 4.923472
rl4_pb23-4-45.jpg | 1.329328 | 13.56396 | 53.061 | 4.923564
rl4_pb23-4-46.jpg | 1.875095 | 13.54089 | 52.60413 | 5.400028
rl4_pb23-4-47.jpg | 1.541861 | 13.79621 | 52.68637 | 5.697152
rl4_pb23-4-48.jpg | 1.923336 | 13.70114 | 53.44183 | 5.531094
rl4_pb23-4-49.jpg | 2.004164 | 13.97457 | 53.14518 | 5.194137
rl4_pb23-4-5.jpg | 1.106154 | 13.42505 | 53.47152 | 5.671717
rl4_pb23-4-50.jpg | 1.310371 | 13.52487 | 52.99761 | 5.423199
rl4_pb23-4-51.jpg | 1.841134 | 13.46357 | 52.91222 | 5.194265
rl4_pb23-4-52.jpg | 1.240225 | 14.07524 | 53.23546 | 4.960015
rl4_pb23-4-53.jpg | 1.82848 | 14.24065 | 52.79962 | 4.947792
rl4_pb23-4-54.jpg | 1.642215 | 13.2806 | 53.17734 | 5.765581
rl4_pb23-4-55.jpg | 1.234205 | 13.69735 | 53.4826 | 5.797674
rl4_pb23-4-56.jpg | 1.972976 | 13.60246 | 53.55123 | 5.839184
rl4_pb23-4-57.jpg | 1.482917 | 14.19511 | 53.00137 | 5.403308
rl4_pb23-4-58.jpg | 1.592906 | 13.63748 | 52.83582 | 5.098978
rl4_pb23-4-59.jpg | 1.944565 | 13.69043 | 53.07219 | 5.390778
rl4_pb23-4-6.jpg | 1.255412 | 14.11475 | 52.82075 | 5.549674
rl4_pb23-4-60.jpg | 1.216512 | 13.47114 | 53.42022 | 5.092923
rl4_pb23-4-61.jpg | 1.358174 | 13.49452 | 53.15947 | 4.879328
rl4_pb23-4-62.jpg | 1.743464 | 13.92109 | 53.3948 | 5.215597
rl4_pb23-4-7.jpg | 1.612753 | 13.98528 | 53.15816 | 4.856698
rl4_pb23-4-8.jpg | 1.299938 | 13.70087 | 53.39982 | 5.058608
rl4_pb23-4-9.jpg | 1.188749 | 14.05547 | 53.2159 | 5.089771
rl4_pb30-4-0.jpg | 0.993191 | 10.5332 | 55.62957 | 7.330068
rl4_pb30-4-1.jpg | 1.148443 | 10.03719 | 55.0527 | 7.394745
rl4_pb30-4-10.jpg | 1.249492 | 10.5855 | 55.6594 | 7.077173
rl4_pb30-4-11.jpg | 0.9686884 | 10.34296 | 54.97856 | 7.493519
rl4_pb30-4-12.jpg | 1.350696 | 10.20206 | 55.33572 | 7.571774
rl4_pb30-4-13.jpg | 1.354763 | 9.771797 | 54.83096 | 7.222112
rl4_pb30-4-14.jpg | 1.22517 | 9.785692 | 54.93864 | 7.308813
rl4_pb30-4-15.jpg | 1.566739 | 10.16191 | 55.48682 | 6.866677
rl4_pb30-4-16.jpg | 1.137754 | 10.51089 | 55.48695 | 6.884671
rl4_pb30-4-17.jpg | 0.9401021 | 10.18066 | 54.83195 | 7.852247
rl4_pb30-4-18.jpg | 0.7007571 | 10.01122 | 54.9169 | 7.073693
rl4_pb30-4-19.jpg | 0.845495 | 10.08676 | 55.31317 | 6.866866
rl4_pb30-4-2.jpg | 1.417055 | 9.68044 | 55.15819 | 7.145429
rl4_pb30-4-20.jpg | 1.477966 | 10.36339 | 55.52623 | 7.000043
rl4_pb30-4-21.jpg | 0.7996862 | 9.918168 | 55.31202 | 6.934104
rl4_pb30-4-22.jpg | 1.046291 | 10.33404 | 54.81706 | 6.923993
rl4_pb30-4-23.jpg | 1.629556 | 10.57392 | 55.33113 | 7.491062
rl4_pb30-4-24.jpg | 0.8237837 | 10.19813 | 55.66559 | 7.308907
rl4_pb30-4-25.jpg | 0.7443167 | 10.406 | 54.93122 | 7.613402
rl4_pb30-4-26.jpg | 1.097915 | 9.857222 | 55.56565 | 7.751362
rl4_pb30-4-27.jpg | 0.9659991 | 10.00642 | 54.91714 | 7.562197
rl4_pb30-4-28.jpg | 1.065332 | 9.999953 | 55.21633 | 7.334461
rl4_pb30-4-29.jpg | 0.7587829 | 10.06238 | 55.46838 | 7.297503
rl4_pb30-4-3.jpg | 1.465949 | 10.63302 | 55.05156 | 7.431114
rl4_pb30-4-30.jpg | 1.481208 | 9.91542 | 55.1815 | 7.343407
rl4_pb30-4-31.jpg | 1.305535 | 10.15629 | 54.96256 | 7.119693
rl4_pb30-4-32.jpg | 1.519328 | 9.653118 | 54.78488 | 7.771642
rl4_pb30-4-33.jpg | 0.9771489 | 9.744032 | 55.35353 | 7.839781
rl4_pb30-4-34.jpg | 1.391578 | 10.18965 | 54.95252 | 7.661516
rl4_pb30-4-35.jpg | 1.352331 | 10.39936 | 54.90078 | 6.978925
rl4_pb30-4-36.jpg | 1.404045 | 10.62407 | 55.64006 | 7.08437
rl4_pb30-4-37.jpg | 1.210523 | 10.42595 | 55.40157 | 7.264284
rl4_pb30-4-38.jpg | 1.550091 | 9.952329 | 55.52357 | 7.403466
rl4_pb30-4-39.jpg | 1.508311 | 10.15159 | 55.66472 | 7.691201
rl4_pb30-4-4.jpg | 1.141488 | 9.904732 | 55.05135 | 7.155748
rl4_pb30-4-40.jpg | 1.547732 | 9.758355 | 55.41982 | 7.62591
rl4_pb30-4-41.jpg | 1.597856 | 10.62154 | 55.16616 | 7.684225
rl4_pb30-4-42.jpg | 1.286716 | 10.3031 | 55.63153 | 6.988217
rl4_pb30-4-43.jpg | 1.344158 | 9.883536 | 55.06752 | 7.856856
rl4_pb30-4-44.jpg | 1.506215 | 10.28978 | 55.54394 | 6.930753
rl4_pb30-4-45.jpg | 1.374952 | 9.703943 | 55.29449 | 6.969748
rl4_pb30-4-46.jpg | 1.106944 | 9.891108 | 55.23699 | 6.884897
rl4_pb30-4-47.jpg | 1.135359 | 9.733732 | 55.37883 | 6.972968
rl4_pb30-4-48.jpg | 1.111835 | 9.75119 | 54.81508 | 7.220113
rl4_pb30-4-49.jpg | 1.381368 | 10.1888 | 55.72639 | 7.105032
rl4_pb30-4-5.jpg | 0.7360563 | 9.666528 | 55.68384 | 7.551092
rl4_pb30-4-50.jpg | 1.675753 | 9.80691 | 55.49543 | 7.835544
rl4_pb30-4-51.jpg | 1.65641 | 9.821207 | 55.21037 | 7.491677
rl4_pb30-4-52.jpg | 1.352426 | 10.43352 | 54.97588 | 6.888264
rl4_pb30-4-53.jpg | 0.8850208 | 9.792018 | 54.91037 | 7.170535
rl4_pb30-4-54.jpg | 1.100602 | 9.875065 | 54.81535 | 7.647177
rl4_pb30-4-55.jpg | 1.190336 | 9.846362 | 55.52917 | 7.21707
rl4_pb30-4-56.jpg | 1.349201 | 9.674816 | 54.96757 | 7.693125
rl4_pb30-4-57.jpg | 0.977838 | 10.44019 | 55.38055 | 7.051652
rl4_pb30-4-58.jpg | 1.695056 | 10.39417 | 55.05499 | 7.835388
rl4_pb30-4-59.jpg | 1.244557 | 9.657055 | 55.77055 | 7.687387
rl4_pb30-4-6.jpg | 0.9304336 | 10.14338 | 55.35443 | 7.668465
rl4_pb30-4-60.jpg | 1.596985 | 9.689861 | 54.92768 | 7.606984
rl4_pb30-4-61.jpg | 1.248255 | 9.699242 | 54.85655 | 7.688452
rl4_pb30-4-62.jpg | 1.687733 | 9.828589 | 55.55624 | 7.382326
rl4_pb30-4-7.jpg | 1.304823 | 10.54176 | 55.67391 | 7.355682
rl4_pb30-4-8.jpg | 1.276226 | 10.3095 | 55.27194 | 7.114898
rl4_pb30-4-9.jpg | 1.12415 | 9.896922 | 55.70304 | 7.171293
rl4_pb9-5-0.jpg | 1.949282 | 7.077261 | 58.17019 | 2.851723
rl4_pb9-5-1.jpg | 1.511739 | 7.51256 | 58.09328 | 3.121459
rl4_pb9-5-10.jpg | 1.858918 | 7.247371 | 57.84677 | 2.235287
rl4_pb9-5-11.jpg | 2.053646 | 7.281553 | 57.3125 | 2.708154
rl4_pb9-5-12.jpg | 1.580734 | 7.898783 | 57.83573 | 2.774119
rl4_pb9-5-13.jpg | 1.321847 | 7.732391 | 58.24631 | 2.994353
rl4_pb9-5-14.jpg | 2.143644 | 7.252206 | 57.5387 | 3.181376
rl4_pb9-5-15.jpg | 1.657104 | 7.473526 | 57.50914 | 2.791341
rl4_pb9-5-16.jpg | 1.842685 | 7.033382 | 57.84887 | 2.298186
rl4_pb9-5-17.jpg | 1.329231 | 7.307323 | 57.36085 | 2.910115
rl4_pb9-5-18.jpg | 1.885211 | 7.380278 | 58.08041 | 2.678302
rl4_pb9-5-19.jpg | 2.179322 | 7.507383 | 57.89484 | 2.893393
rl4_pb9-5-2.jpg | 2.061231 | 7.287005 | 58.21659 | 3.141701
rl4_pb9-5-20.jpg | 2.145435 | 7.778261 | 57.62671 | 2.604888
rl4_pb9-5-21.jpg | 1.298017 | 7.719093 | 57.53351 | 3.182355
rl4_pb9-5-22.jpg | 1.934231 | 7.159171 | 58.20699 | 3.086552
rl4_pb9-5-23.jpg | 1.342568 | 7.483631 | 57.38163 | 3.180651
rl4_pb9-5-24.jpg | 1.629919 | 7.037247 | 58.14447 | 2.692835
rl4_pb9-5-25.jpg | 1.462473 | 7.770442 | 57.42951 | 2.52044
rl4_pb9-5-26.jpg | 1.611611 | 7.409059 | 57.5419 | 2.961219
rl4_pb9-5-27.jpg | 2.206939 | 6.962984 | 58.01371 | 3.149333
rl4_pb9-5-28.jpg | 1.821292 | 7.808193 | 57.51815 | 2.947962
rl4_pb9-5-29.jpg | 2.025989 | 7.812195 | 58.23479 | 3.07651
rl4_pb9-5-3.jpg | 1.664777 | 6.984623 | 57.987 | 2.28353
rl4_pb9-5-30.jpg | 1.988679 | 7.292463 | 58.17651 | 2.600192
rl4_pb9-5-31.jpg | 1.844586 | 7.200325 | 57.33896 | 2.373839
rl4_pb9-5-32.jpg | 2.007306 | 7.426735 | 57.33031 | 2.338182
rl4_pb9-5-33.jpg | 1.871759 | 7.398651 | 58.05863 | 2.816268
rl4_pb9-5-34.jpg | 1.3978 | 7.613744 | 57.70184 | 3.072497
rl4_pb9-5-35.jpg | 1.599707 | 7.270471 | 57.67917 | 2.659736
rl4_pb9-5-36.jpg | 2.176314 | 7.50312 | 58.19587 | 2.986206
rl4_pb9-5-37.jpg | 1.586525 | 7.260752 | 57.83595 | 2.53891
rl4_pb9-5-38.jpg | 1.695342 | 7.227072 | 58.06729 | 2.883986
rl4_pb9-5-39.jpg | 2.236219 | 7.796138 | 58.0087 | 2.463902
rl4_pb9-5-4.jpg | 1.32859 | 7.190943 | 57.48466 | 2.735021
rl4_pb9-5-40.jpg | 2.163209 | 7.847276 | 57.96518 | 2.681232
rl4_pb9-5-41.jpg | 1.574481 | 7.280286 | 57.41968 | 3.172699
rl4_pb9-5-42.jpg | 2.08977 | 7.616109 | 57.5521 | 2.623329
rl4_pb9-5-43.jpg | 1.382611 | 7.132479 | 57.97136 | 2.242675
rl4_pb9-5-44.jpg | 2.008033 | 7.153435 | 57.76136 | 3.20523
rl4_pb9-5-45.jpg | 1.871379 | 7.606502 | 57.83141 | 2.695083
rl4_pb9-5-46.jpg | 2.209741 | 7.103504 | 57.61212 | 2.941596
rl4_pb9-5-47.jpg | 1.712699 | 7.328133 | 57.29282 | 2.251744
rl4_pb9-5-48.jpg | 2.264115 | 7.258604 | 58.02359 | 3.210234
rl4_pb9-5-49.jpg | 1.661839 | 7.547009 | 58.1391 | 2.808395
rl4_pb9-5-5.jpg | 1.358313 | 7.786801 | 58.13436 | 3.132239
rl4_pb9-5-50.jpg | 2.203988 | 7.463185 | 57.41365 | 2.707314
rl4_pb9-5-51.jpg | 1.545945 | 7.75288 | 57.67219 | 2.419645
rl4_pb9-5-52.jpg | 1.955804 | 7.466307 | 57.35572 | 2.755998
rl4_pb9-5-53.jpg | 1.517365 | 7.155883 | 57.58899 | 2.246931
rl4_pb9-5-54.jpg | 1.387167 | 7.605597 | 57.91016 | 2.573444
rl4_pb9-5-55.jpg | 1.792269 | 7.794581 | 58.16356 | 2.513193
rl4_pb9-5-56.jpg | 1.859921 | 7.512496 | 57.49371 | 2.729749
rl4_pb9-5-57.jpg | 1.317071 | 7.484107 | 57.91916 | 2.772778
rl4_pb9-5-58.jpg | 1.407418 | 7.447388 | 57.28885 | 2.605263
rl4_pb9-5-59.jpg | 1.777025 | 7.54417 | 58.09991 | 3.18026
rl4_pb9-5-6.jpg | 1.333631 | 7.061344 | 57.44841 | 2.945588
rl4_pb9-5-60.jpg | 2.132869 | 7.689367 | 57.32165 | 2.314798
rl4_pb9-5-61.jpg | 2.220107 | 7.278059 | 57.73973 | 3.173137
rl4_pb9-5-62.jpg | 2.209715 | 7.502049 | 57.86177 | 2.685917
rl4_pb9-5-7.jpg | 1.998484 | 7.203064 | 57.91914 | 3.171779
rl4_pb9-5-8.jpg | 2.127087 | 7.29029 | 57.28806 | 2.863108
rl4_pb9-5-9.jpg | 1.925045 | 7.023164 | 57.4697 | 2.607269
rl4_pb8-7-0.jpg | 0.8820398 | 10.15298 | 51.10773 | 4.200944
rl4_pb8-7-1.jpg | 0.7646561 | 9.857797 | 50.71412 | 4.554623
rl4_pb8-7-10.jpg | 1.026971 | 10.63167 | 50.94172 | 4.348237
rl4_pb8-7-11.jpg | 1.070803 | 10.02933 | 51.14866 | 4.446012
rl4_pb8-7-12.jpg | 0.6565717 | 10.06275 | 50.69961 | 4.572021
rl4_pb8-7-13.jpg | 0.8741471 | 9.887968 | 50.45954 | 4.381001
rl4_pb8-7-14.jpg | 0.9749475 | 10.43182 | 50.53789 | 4.219873
rl4_pb8-7-15.jpg | 0.5411256 | 10.22722 | 50.58947 | 4.680558
rl4_pb8-7-16.jpg | 1.342492 | 10.61744 | 51.06567 | 4.642341
rl4_pb8-7-17.jpg | 1.299801 | 10.38636 | 51.35918 | 3.732027
rl4_pb8-7-18.jpg | 1.277547 | 10.15398 | 50.53467 | 4.476992
rl4_pb8-7-19.jpg | 0.9029717 | 9.957262 | 50.41494 | 4.410978
rl4_pb8-7-2.jpg | 0.5147251 | 10.43221 | 50.47889 | 4.515928
rl4_pb8-7-20.jpg | 1.344567 | 10.03256 | 50.63457 | 4.11147
rl4_pb8-7-21.jpg | 1.198182 | 10.79539 | 50.93233 | 4.187018
rl4_pb8-7-22.jpg | 1.161416 | 9.944274 | 50.79816 | 4.080687
rl4_pb8-7-23.jpg | 1.34994 | 10.2278 | 50.69509 | 3.828635
rl4_pb8-7-24.jpg | 0.9411783 | 10.81052 | 50.8928 | 4.151549
rl4_pb8-7-25.jpg | 0.6081815 | 10.34158 | 50.71839 | 4.466822
rl4_pb8-7-26.jpg | 1.267629 | 10.54721 | 51.28858 | 4.047178
rl4_pb8-7-27.jpg | 0.64291 | 10.15569 | 51.22398 | 3.747052
rl4_pb8-7-28.jpg | 0.7551527 | 10.75357 | 50.65949 | 4.239844
rl4_pb8-7-29.jpg | 0.8673592 | 10.10249 | 50.51763 | 4.32557
rl4_pb8-7-3.jpg | 1.229918 | 10.56609 | 50.80301 | 4.0559
rl4_pb8-7-30.jpg | 1.417775 | 10.81954 | 51.29005 | 4.553659
rl4_pb8-7-31.jpg | 1.378369 | 10.4146 | 50.934 | 4.252651
rl4_pb8-7-32.jpg | 1.213394 | 10.21474 | 50.80534 | 4.537603
rl4_pb8-7-33.jpg | 1.170884 | 10.25697 | 50.49859 | 4.605694
rl4_pb8-7-34.jpg | 1.185502 | 10.1229 | 51.21694 | 3.731876
rl4_pb8-7-35.jpg | 0.9210912 | 10.08249 | 51.05008 | 4.392586
rl4_pb8-7-36.jpg | 0.5596627 | 10.07099 | 51.27579 | 3.984206
rl4_pb8-7-37.jpg | 1.209406 | 10.17049 | 50.64943 | 3.98175
rl4_pb8-7-38.jpg | 0.6375393 | 10.21721 | 51.04682 | 4.264381
rl4_pb8-7-39.jpg | 1.285389 | 10.53651 | 50.45099 | 4.52656
rl4_pb8-7-4.jpg | 1.202539 | 10.42545 | 50.43019 | 3.879982
rl4_pb8-7-40.jpg | 1.329147 | 10.68485 | 50.96701 | 4.128876
rl4_pb8-7-41.jpg | 0.8203104 | 10.03599 | 51.08815 | 4.44223
rl4_pb8-7-42.jpg | 1.252024 | 10.20327 | 51.37987 | 3.921189
rl4_pb8-7-43.jpg | 0.7826287 | 9.840854 | 51.31828 | 3.879691
rl4_pb8-7-44.jpg | 1.224492 | 10.67417 | 50.75281 | 3.762577
rl4_pb8-7-45.jpg | 1.383775 | 10.62861 | 51.37992 | 4.352833
rl4_pb8-7-46.jpg | 0.5797755 | 10.43824 | 50.70129 | 4.229808
rl4_pb8-7-47.jpg | 0.5148574 | 10.27471 | 50.99293 | 4.422106
rl4_pb8-7-48.jpg | 0.5153892 | 10.25356 | 50.90466 | 4.606008
rl4_pb8-7-49.jpg | 1.072036 | 10.3475 | 51.11694 | 4.290827
rl4_pb8-7-5.jpg | 0.9576509 | 10.819 | 50.42908 | 4.006454
rl4_pb8-7-50.jpg | 1.110726 | 9.862456 | 50.92207 | 3.968843
rl4_pb8-7-51.jpg | 0.7520223 | 10.28239 | 51.09398 | 3.737329
rl4_pb8-7-52.jpg | 0.593901 | 10.12267 | 50.90894 | 3.809079
rl4_pb8-7-53.jpg | 1.047211 | 10.78668 | 50.51324 | 4.613258
rl4_pb8-7-54.jpg | 1.032662 | 10.13671 | 50.72623 | 4.540675
rl4_pb8-7-55.jpg | 0.512008 | 10.11221 | 51.10768 | 4.337635
rl4_pb8-7-56.jpg | 0.6594341 | 10.38657 | 50.85977 | 4.038255
rl4_pb8-7-57.jpg | 1.36451 | 10.41109 | 51.03447 | 3.867292
rl4_pb8-7-58.jpg | 0.7463224 | 10.62735 | 50.76239 | 4.220495
rl4_pb8-7-59.jpg | 1.442083 | 10.63046 | 51.1206 | 4.017762
rl4_pb8-7-6.jpg | 1.046189 | 9.852765 | 50.41504 | 3.78885
rl4_pb8-7-7.jpg | 0.5099803 | 10.44161 | 50.74144 | 4.159621
rl4_pb8-7-8.jpg | 1.248859 | 10.50538 | 51.12747 | 4.031793
rl4_pb8-7-9.jpg | 0.9691607 | 10.53204 | 50.79123 | 4.572093