## Sheet1
vidéos de test | Cu_réel | Cu_pred | Fe_réel | Fe_pred | Pb_réel | Pb_pred | Zn_réel | Zn_pred
rl4_pb12-4.mp4 | 1.62 | 2.39997 | 10.95 | 10.85961 | 49.52 | 44.81163 | 5.18 | 4.661527
rl1_pb16-4.mp4 | 2.96 | 2.97514 | 16.89 | 15.13868 | 23.44 | 30.69553 | 6.4 | 5.586027
rl3_pb23-4.mp4 | 2.72 | 2.790566 | 19.22 | 13.00801 | 33.2 | 47.97405 | 6.15 | 5.844273
rl1_pb9-5.mp4 | 5.1 | 2.719604 | 18.1 | 16.37021 | 28.18 | 28.03277 | 6.54 | 5.693173
rl4_pb30-6.mp4 | 1.78 | 2.366667 | 5.89 | 10.6806 | 57.78 | 46.22568 | 1.24 | 4.529718